## Worksheet 1
Magnetic materials | MO material | λ (nm) | V (rad Tm−1) | Reference
Diamagnetic | Dense flint glass | 505 | 33.6 | Thamaphat et al. (2006)
|  | 525 | 30.4
| YAG | 632.8 | 5.86 | Munin et al. (1992)
|  | 514.5 | 9.13
|  | 501.7 | 9.67
|  | 496.5 | 9.9
|  | 488 | 10.27
|  | 476.5 | 10.78
|  | 472.4 | 11
|  | 465.8 | 11.36
|  | 457.9 | 11.82
| BK-7 glass | 632.8 | 4.3
|  | 514.5 | 6.72
|  | 501.7 | 7.16
|  | 496.5 | 7.29
|  | 488 | 7.58
|  | 476.5 | 7.98
|  | 472.4 | 8.13
|  | 465.8 | 8.41
|  | 457.9 | 8.7
| Dynasil 1001 | 632.8 | 3.48
|  | 514.5 | 5.48
|  | 501.7 | 5.76
|  | 496.5 | 5.9
|  | 488 | 6.14
|  | 476.5 | 6.46
|  | 472.4 | 6.57
|  | 465.8 | 6.79
|  | 457.9 | 7.05
Paramagnetic | TDG | 543.5 | 101.8 | Chakraborty and Bera (2008)
|  | 589.3 | 90.17
|  | 632.8 | 78.54
|  | 632 | 70 | Chakraborty and Kumari (2015)
| TGG | 532 | 190 | Chen et al. (2016a, b)
|  | 632.8 | 134
|  | 633 | 130 | Chen et al. (2015)
|  | 780 | 82 | Weller et al. (2012)
|  | 1053 | 36.4 | Yasuhara et al. (2007)
|  | 1064 | 40 | Chen et al. (2016a, b)
| Dy3+ doped TGG and | 532 | 256.8 | Chen et al. (2016a)
| Tm3+ doped TGG | 633 | 178.6
|  | 830 | 102.3
|  | 1064 | 60.2
|  | 1330 | 28.3
| Ce3+ doped TGG | 532 | 242.2
|  | 633 | 164.3 | Chen et al. (2015)
|  | 1064 | 53.2 | Chen et al. (2016b)
| Pr3+ doped TGG | 532 | 264.5
|  | 1064 | 62.7
Paramagnetic | Nd3+ doped TGG | 532 | 225 | Chen et al. (2016a)
|  | 633 | 145 | Wang et al. (2015)
|  | 1064 | 41 | Chen et al. (2016a)
| Ce3+ doped TAG ceramic | 632.8 | 199.55
Ferrimagnetic | YIG | 780 | 380 | Weller et al. (2012)
|  | 1310 | 2200 | Chen et al. (2016a)
| Bi doped YIG | 1550 | 1700