## Worksheet 1
Thick-film material combination | Firing | Seebeck coefficient in µV K−1 | Coefficient of determination R2
Ag-Ni | sequential fired | 23.9 | 0.9956
Ag-Pt | sequential fired | 8 | 0.9799
Au-Pt | sequential fired | 10.7 | 0.9912
Pd-Ag | sequential fired | 6.6 | 0.9982
Cu-Ni | sequential fired | 15.9 | 0.9959
Pd-Pt | co-fired | 2.5 | 0.9976
Pd-Pt | sequential fired | 1.06 | 0.9687
Pt-PtRh10 | co-fired | 4.79 | 0.986
Pt-PtRh10 | sequential fired | 4.82 | 0.987