## Worksheet 1
Sensing material | Deposition method | Sensing | Sensitivity | Response | Recovery | References
|  | range (%) | (Hz per | time (s) | time (s)
percentage
of RH)
Black phosphorus | Drop casting | 11–97 | – | 14 | 10 | Yao et al. (2017)
nanosheet
GO thin film | Spin coating | 6–93 | 22 | 18 | 12 | Yao et al. (2011)
PAA/PVA | Electrospun | 20–95 | 7 | 84 | – | Wang et al. (2010)
Chitosan | Drop casting | 11–94 | 7 | – | – | Havare et al. (2012)
ZnO nanostructure | Thermal evaporation | 5–97 | 97 | 90 | 180 | Zhang et al. (2005)
PANI micro or nanodots | Electrospun | 20–80 | 3 | 10 | 10 | Jaruwongrungsee
et al. (2007)
PEDOT–PSS/PVA | Electrospun | 40–60 | 35 | 5.9 | 3.5 | This study