## Worksheet 1
System parameter | Ta80 | Ta85
Deposition angle α (∘) | 80 | 85
Rotation speed φ˙ (rev min−1) | 10.5
Deposition rate d˙ (n nm min−1) | 59 | 66
Working pressure (Torr) | (5…7.5)×10-5
Substrate temperature (∘C)