## Worksheet 1
Abbreviation | Cation stoichiometry | Ratio of the binary oxides
| Sr:La:Ga:Si | SrO:La2O3:Ga2O3:SiO2
LGS_SC | 0 : 3 : 5 : 1 | LGS single crystal (purchased)
L(1G)S | 0 : 3 : 5 : 1 | 0 : 1.5 : 2.5 : 1.0
L(2G)S | 0 : 3 : 10 : 1 | 0 : 1.5 : 5.0 : 1.0
L(3G)S | 0 : 3 : 15 : 1 | 0 : 1.5 : 7.5 : 1.0
L(3G)S_33Sr | 1 : 2 : 15 : 1 | 1.0 : 1.0 : 7.5 : 1.0