## Worksheet 1
Defect | Distance | Impact | Defect
| from | energy | area
| nearest | (J) | (mm2)
piezo
transducer
(mm)
A | 150 mm | 19.17 | 496
B | 210 mm | 19.17 | 936
C | 155 mm | 19.17 | 654
D | 95 mm | 10.28 | 296